## A
CEREX ADVANCED FABRICS, INC. |  |  |  |  | PRODUCT: | CEREX *
[5 empty] | WEIGHT: | 0.45 OZ./SQ. YD.
[5 empty] | TYPE: | 23
PRODUCT SPECIFICATIONS AND TYPICAL PROPERTIES
NONWOVENS
PROCESS DESCRIPTION:
This material is a spunbonded nylon nonwoven fabric made from nylon flake with heat resistance and light stable properties.
| UNIT OF |  | ROLL AVERAGE |  | SINGLE SPECIMEN |  | ASTM/INTERNAL
| MEASURE | TARGET | MIN. | MAX. | MIN. | MAX. | TEST METHOD (1)
PRODUCT | PRODUCT SPECIFICATIONS FOR VARIABLES DATA ARE SET AT TARGET +/- FOUR SIGMA
SPECIFICATIONS
BASIS WEIGHT | OSY | 0.45 | 0.39 | 0.51 | 0.28 | 0.62 | D3776-85
TABER ABRASION | CYCLE | 5.00 | 4.00 | n/a | 3 | n/a | PTST010
TYPICAL PROPERTIES | SEE EXPLANATION ON BACK OF PAGE. |  | LIMITS BASED ON APPROXIMATE 95 % CONFIDENCE INTERVAL, SAMPLE SIZE OF 10 |  | LIMITS BASED ON APPROXIMATE 95 % SIGNIFICANCE LEVEL.
AIR PERMEABILITY | CFM/SQ.FT. | 1074 | 899 | 1249 | 793 | 1355 | D1117-80
GRAB STRENGTH, MD | LBS. | 13.9 | 11.1 | 16.7 | 8.7 | 19.1 | D1117-80(D5034-90)
GRAB STRENGTH, CD | LBS. | 6.9 | 5.4 | 8.4 | 4.4 | 9.4 | D1117-80(D5034-90)
GRAB ELONGATION, MD | % | 42.8 | 33.8 | 51.8 | 29.8 | 55.8 | D1117-80(D5034-90)
GRAB ELONGATION, CD | % | 54.4 | 37.5 | 71.3 | 28.4 | 80.4 | D1117-80(D5034-90)
STRIP STRENGTH, MD | LB./IN. | 5.2 | 4.2 | 6.2 | 3.1 | 7.3 | D1117-80(D5035-90)
STRIP STRENGTH, CD | LB./IN. | 1.9 | 1.4 | 2.4 | 0.9 | 2.9 | D1117-80(D5035-90)
STRIP ELONGATION, MD | % | 36.8 | 31.8 | 41.8 | 25.6 | 48.0 | D1117-80(D5035-90)
STRIP ELONGATION, CD | % | 32.3 | 25.1 | 39.5 | 16.8 | 47.8 | D1117-80(D5035-90)
THICKNESS | MILS. | 3.2 | 2.8 | 3.6 | 2.5 | 3.9 | D1117-80
TRAPEZOID TEAR, MD | LBS. | 6.6 | 3.6 | 9.6 | 1.6 | 11.6 | D1117-80
TRAPEZOID TEAR, CD | LBS. | 3.9 | 2.4 | 5.4 | 1.4 | 6.4 | D1117-80
(1) Exact method of testing detailed in internal test methods.
* CEREX IS A REGISTERED TRADE MARK OF CEREX ADVANCED FABRICS, INC.
THIS SPECIFICATION VOID UNLESS DUPLEX COPIED WITH FILE (drive):\\EXT\WORKINST\QSYS\QSYS030A